## Sheet1
Name | Chemical | Crystal | UnitCell | SpaceGroup | a | b | c | SpecialConditions
User Defined | #
Graphite | C | Hexagonal | Primitive | 186 | 2.461 |  | 6.708
Diamond | C | Cubic | Face Centered | 227 | 3.567 |  |  | if True: ((h%2 == 1) ¦ ((h+k+l)%4 == 0))
Titanium Carbide | TiC | Cubic | Face Centered | 225 | 4.33
Titanium Nitride | TiN | Cubic | Face Centered | 225 | 4.237
Silicon Carbide 3C | SiC | Cubic | Face Centered | 216 | 4.3596
Silicon Carbide 2H | SiC | Hexagonal | Primitive | 186 | 3.073 |  | 5.048
Silicon Carbide 4H | SiC | Hexagonal | Primitive | 186 | 3.073 |  | 10.53
Silicon Carbide 6H | SiC | Hexagonal | Primitive | 186 | 3.073 |  | 15.11
Kamacite | alpha (Fe,Ni) | Cubic | Face Centered | 225 | 8.603
Taenite | gamma (Fe,Ni) | Cubic | Face Centered | 225 | 3.596